## Sheet38
N (rpm) | V (mm/min) | UTS (Mpa) | JOINT STRENGTH EFFICIENCY (%)
600 | 40 | 210.0918 | 77.81178 | UTS_BASE-MATERIAL=270 Mpa
600 | 50 | 214.6092 | 79.48489
600 | 60 | 215.4662 | 79.8023
600 | 80 | 221.075 | 81.87963 | MAXIMUM OBTAINED STRENGTH= 249.3077 MPa
600 | 100 | 228.1527 | 84.501
600 | 150 | 150.709 | 55.81815 | LEAST OBTAINED STRENGTH= 150.709 MPa
600 | 200 | 213.6681 | 79.13633
1000 | 40 | 225.5982 | 83.55489 | MAXIMUM STRENGTH EFF.= 92.34 %
1000 | 50 | 224.5843 | 83.17937
1000 | 60 | 221.5021 | 82.03781 | LEAST STRENGTH EFF.= 55.8 %
1000 | 80 | 229.4368 | 84.97659
1000 | 100 | 235.4119 | 87.18959
1000 | 150 | 244.8175 | 90.67315
1000 | 200 | 249.3077 | 92.33619
1400 | 40 | 191.0587 | 70.76248
1400 | 50 | 195.139 | 72.2737
1400 | 60 | 192.8959 | 71.44293
1400 | 80 | 188.4414 | 69.79311
1400 | 100 | 233.2595 | 86.39241
1400 | 150 | 231.327 | 85.67667
1400 | 200 | 241.6836 | 89.51244
1800 | 40 | 190.3269 | 70.49144
1800 | 50 | 199.8093 | 74.00344
1800 | 60 | 197.9676 | 73.32133
1800 | 80 | 205.0572 | 75.94711
1800 | 100 | 208.2467 | 77.12841
1800 | 150 | 218.3649 | 80.87589
1800 | 200 | 228.8407 | 84.75581
2200 | 40 | 185.7625 | 68.80093
2200 | 50 | 171.4773 | 63.51011
2200 | 60 | 194.1913 | 71.9227
2200 | 80 | 207.3997 | 76.8147
2200 | 100 | 211.9429 | 78.49737
2200 | 150 | 153.5681 | 56.87707
2200 | 200 | 190.0223 | 70.37863
2600 | 40 | 178.4046 | 66.07578
2600 | 50 | 186.0936 | 68.92356
2600 | 60 | 188.5268 | 69.82474
2600 | 80 | 193.8919 | 71.81181
2600 | 100 | 210.8388 | 78.08844
2600 | 150 | 226.2221 | 83.78596
2600 | 200 | 225.6616 | 83.57837